## Content
Supplementary Tables 2-11 for figure 2 of:
Circular economy strategies for electric vehicle batteries reduce raw material
Authors:
Joris Baars1, Teresa Domenech2, Raimund Bleischwitz2, Hans Eric Melin3 and Oliver Heidrich1/*
1School of Engineering, Tyndall Centre for Climate Change, Newcastle University, NE1 7RU, Newcastle, UK
2Bartlett School Environment, Energy & Resources, University College London (UCL), London, UK
3Circular Energy Storage Research and Consulting, London, UK
*Corresponding Author: Oliver Heidrich, Newcastle University, Newcastle upon Tyne, NE1 7RU, U.K.; Tel: +44 191 222 6563; Fax: + 44 191 222 6669; Oliver.heidrich@ncl.ac.uk
Sheet name | Content
2 - Cobalt mine production | Supplementary Table 2. Cobalt producing mines and countries in 2017 in tonne of cobalt
3 - Cobalt ore trade | Supplementary Table 3: Total cobalt ore trade in tonne of cobalt
4 - Intermediate cobalt trade | Supplementary Table 4. Intermediate cobalt trade flows
5 - Refined cobalt production | Supplementary Table 5. Refined cobalt products suitable for battery production in kt 2017 based on 7,36,45
6 - Cobalt chemicals import | Supplementary Table 6. Cobalt chemical imports by Japan, South Korea, USA and China (HS282200)
7 - Cobalt metals import | Supplementary Table 7. Cobalt powders, briquette, broken cathode and metal imports by Japan, South Korea, USA and China (HS 810520)
8 - Co consumption | Supplementary Table 8. Consumption cobalt chemicals, powders, briquette, ingots/rounds and broken cathodes by China, USA, South Korea and Japan
9 - Cell production | Supplementary Table 9. Cell producers, production capacity and location for the EU EV fleet in 2017 47 and 48
10 - EU BEV registrations 2017 | Supplementary Table 10. BEV 2017 registrations and characteristics (capacity, vehicle weight, specific energy, battery weight, energy efficiency, chemistry, and cell supplier)
11 - EU PHEV registrations 2017 | Supplementary Table 11. PHEV 2017 registrations and characteristics (capacity, specific energy, battery weight, chemistry and cell supplier)
Additional information:
Further underlying assumptions and explanation on data gathering can be found in the Supplementary Methods file

## 2 - Cobalt mine production
Supplementary Table 2. Cobalt producing mines and countries in 2017 in tonne of cobalt
Detailed assumptions are available in the Supplementary Methods 1.1.2
Country | Project/mine name (if applicable or known) | Main operating company | 2017 cobalt production (tonne) | Deposit type | Comment | Sources
Australia | Ravensthorpe | First Quantum Minerals | 624 | Nickel | Based on intermediate nickel hydroxide production, with an 40% nickel and 1.4% cobalt content in the hydroxide3 | 3,8
Australia | Nova | IGO | 112 | Ni-Cu |  | 9
Australia | Forrestania | Western Areas | 270 | Nickel |  | 7
Australia | Murrin Murrin | Glencore | 2700 | Nickel |  | 10
Australia | Nickel West | BHP Biliton | 1324 | Nickel | Based on nickel hydroxide production, with an 40% Ni content and 1.4% Co 3 | 7 11
Canada | Voisey's Bay | Vale | 1829 | Nickel |  | 12
Canada | Sudbury | Vale | 840 | Nickel |  | 12
Canada | Thompson | Vale | 138 | Nickel |  | 12
Canada | Raglan | Glencore | 800 | Nickel |  | 10 7
Canada | Other | Other | 263 |  | Total mine production in 2017 according to the USGS11 minus all identified mines | Estimated
China | Jinchuan | Jinchuan | 1700 | Nickel |  | 7
China | Yuanjiang | Yuanjiang Nickel | 80 | Nickel | Based on production data of 2016 as highlighted by 18 | Estimated
China | Longshoug | Xinjiang Xinxing Mining | 106 | Nickel |  | 7
China | Other | Other | 1214 |  | Total mine production in 2017 according to the USGS11 minus all identified mines | Estimated
Cuba | Punta Gorda | Government of Cuba | 1399 | Nickel | Two operating mines according to 7. Total mine production of Punta Gorda mine based on USGS11 minus Mao Nickel mine | Estimated
Cuba | Mao nickel | Sherrit Int. Corp. and General Nickel Company | 3601 | Nickel |  | 13
DRC | Tenke Fungurume | China Molybdenum | 16400 | Copper |  | 7
DRC | Mutanda | Glencore | 23250 | Copper |  | 6
DRC | Kasulo | CDM (Huayou) | 12000 | Copper | This includes cobalt originating from three artisanal mining sties and two industrial mines (MIKAS and PE527). | 7,14
DRC | Etoile and Usoke | Chemaf | 5394 | Copper |  | 6
DRC | Ruashi | Jinchuang | 4600 | Copper |  | 6
DRC | Big Hill | Gécamines | 3568 | Copper | The Big Hill operation includes a copper-cobalt slag pile | 7
DRC | Mukondo Mountain and Kabolela | Boss mining | 2929 | Copper |  | 7,15
DRC | \ | Metals mining | 2541 | Copper |  | 6,15
DRC | Lubumashi, Kimpe, Kasenga | SOMIKA | 1603 | Copper |  | 6
DRC | Minière de Kalumbwe Myunga | China Railway Group | 1308 | Copper |  | 3,6
DRC | \ | MJM | 1235 | Copper |  | 6
DRC | \ | Sicomines | 458 | Copper |  | 6
DRC | \ | GCN | 118 | Copper |  | 6
DRC | \ | Golden Africa | 78 | Copper |  | 6
DRC | \ | TSM | 68 | Copper |  | 6
DRC | \ | Thomas mining | 33 | Copper |  | 6
DRC | \ | Blue star capital | 26 | Copper |  | 6
DRC | Luisha Mining | China Railway group | 15 | Copper |  | 6,16
DRC | \ | Bolfast | 8 | Copper |  | 6
DRC | \ | Mining Progress | 7 | Copper |  | 6
Finland | Kevitsa | Boliden | 587 | Ni-Cu |  | 17
Finland | Talvivaara/Sotkamo | Terrafame | 300 | Nickel |  | 7
Finland | Other (Kylylathi..) |  | 1413 |  | Total mine production in 2017 according to the BGS 23 minus all identified mines
Madagascar | Ambatovy | Sumitomo, Sherrit & Korea Resources Corp. | 3051 | Nickel |  | 13
Morocco | Bou Azzer | CTT (Managem Group) | 1140 | Cobalt | See text above for more information on Morocco estimates
New Caledonia | Goro | Vale (95%), SPMSC (5%) | 2780 | Nickel | BGS reports a signficanlty higher mine production (9397 tonne). However, according to USGS, Vale is only operating mine3. | 12
Philippines | Rio Tuba + Taganito | Coral Bay Nickel and Nickel Asia | 4600 | Nickel | Two operating mines. Ore feed for the Coral Bay and Taganito refineries are from Rio Tuba nickel mine and the Taganito nickel mine. Total production is therefore based on USGS country data
PNG | Ramu, Karumbukari | Metallurgical Corp. of China, Highlands Pacific, Government of Papua New Guinea | 3300 | Nickel |  | 18,19
Russia | Kola mine | Nornickel | 5900 | Nickel | NorNickel reported to produce 3000t of cobalt in 2017 but seems to report only its refined cobalt. USGS estimates total Co based on Co content in Ni contrate. These estimates are used here | 20
South Africa | Nkomati Mine | African Rainbow mining | 813 | Nickel |  | 21
South Africa | \ | Anglo Amercian Plat. | 243 | PGM |  | 22
South Africa | \ | Impala Platinum Holdings | 300 | PGM |  | 7
South Africa | \ | Other (Lonmine, Northam Plat.) | 944 |  | Total mine production in 2017 according to the USGS11 minus all identified mines | Estimated
USA | Eagle mine Michigan | Lundin Mining Corp. | 640 | Ni-Cu | Eagle Mine Michigan only cobalt producing mine in the USA. Production data therefore based on USGS | Estimated
Zambia | Nchanga and Konkola | Konkola Copper mines | 700 | Copper |  | 7
Total |  |  | 119350
References
3 | Cobalt [advanced release] - 2015 Minerals Yearbook (U.S. Geological Survey, 2019).
6 | Kibawa, E. K. Statistiques des notes de debit relatives a la redevance miniere emises de Janvier a Decembre 2017 (in French). http://congomines.org/system/attachments/assets/000/001/459/original/compil%C3%A9_redevance_mini%C3%A8re_2017.pdf?1521447795 (6 January 2018).
7 | Al Barazi, S. Rohstoffrisikobewertung – Kobalt. –Rohstoffinformationen 36. (Deutsche Rohstoffagentur 2019).
8 | First Quantum Minerals Ltd. Interactive Analyst Centre - Ravensthorpe (Y). (2020).
9 | Venture Forward - Annual report 2017 (IGO, 2018)
10 | Production Report for the 12 months ended 31 December 2017. (Glencore, 2018) https://www.glencore.com/dam/jcr:88d8679a-0eda-47c0-bb37-409415ddd33d/GLEN-2017-Q4-Production-Report-.pdf
11 | Mineral commodity summaries 2019 (U.S. Geological Survey, 2019).
12 | Form 20-F Annual Report. (Vale, 2018) www.vale.com/EN/investors/information-market/annual-reports/20f/20FDocs/Vale_20F_2017_i.PDF
13 | Annual report 2017. (Sherrit, 2018) https://s2.q4cdn.com/343762060/files/doc_financials/2017/WEB-2017-Sherritt-ENGLISH-Annual-Report.pdf
14 | Audit Report on Congo Dongfang International Mining sarl. prepared for LG Chem. (DNV-GL, 2018) https://www.lgchem.com/asset/doc/Audit_Report_CDM_2018.pdf
15 | The Mineral Industry of Congo (Kinshasa) (U.S. Geological Survey, 2019).
16 | Annual report. (China Railway Group Ltd., 2019) http://www.crecg.com/english/resource/cms/article/2812/10070569/2019052008474847893.pdf
17 | Annual Report 2017. (Boliden, 2018) https://www.boliden.com/investor-relations/reports-and-presentations/annual-reports
18 | Gulley, A. L., McCullough, E. A. & Shedd, K. B. China's domestic and foreign influence in the global cobalt supply chain. Resources Policy 62, 317-323, doi:10.1016/j.resourpol.2019.03.015 (2019).
19 | Ramu Nickel Cobalt. (Highlands Pacific, 2018) www.highlandspacific.com/current-projects/ramu-nickel
20 | Annual report 2017 - Investing in sustainable development. (Nornickel,2018) https://ar2017.nornickel.com/download/full-reports/ar_en_annual-report_spreads.pdf
21 | Platinum - Nkomati Mine. (African Rainbow Minerals, 2020) https://www.arm.co.za/b/platinum_nkomati.php
22 | Integrated Report 2017. (Anglo American Platinum Ltd., 2018) https://www.angloamericanplatinum.com/~/media/Files/A/Anglo-American-Platinum/annual-report-2017/anglo-platinum-integrated-report-2017.pdf
23 | World Mineral Statistics (British Geological Survey, 2019).

## 3 - Cobalt ore trade
Supplementary Table 3: Total cobalt ore trade in tonne of cobalt
Detailed assumptions are available in the Supplementary Methods 1.1.3
Import
|  | Belgium | China | Germany | Italy | Japan | Morocco | South Africa | Spain | Zambia | Australia | Netherlands | DRC | total
Export | Brazil | 0.9 | 1 | 0 | 0 | 0 | 0 | 0 | 0 | 0 | 0 | 0 | 0 | 2.2
| DRC | 0 | 7008 | 0 | 0 | 0 | 74.9 | 0 | 0 | 4171 | 0 | 0 | 0 | 11254
| South Africa | 0 | 3.3 | 0 | 0 | 2.8 | 0 | 7 | 0 | 194.1 | 0 | 4.6 | 2.3 | 214
| USA | 0.3 | 0 | 0.6 | 0.1 | 0 | 0 | 0.6 | 0 | 0 | 0 | 0 | 0 | 1.6
| Finland | 0 | 0 | 0 | 0 | 0 | 0 | 0 | 0.2 | 0 | 0.4 | 0 | 0 | 0.6
| New Caledonia | 0 | 0 | 0 | 0 | 0 | 0 | 0 | 0 | 0 | 4.4 | 0 | 0 | 4.4

## 4 - Intermediate cobalt trade
Supplementary Table 4. Intermediate cobalt trade flows
Detailed assumptions are available in the Supplementary Methods 1.1.5
Import
|  | EU | China | Canada | South Africa | Japan | Morocco | Total
Export | China | 26 | 0 | 0 | 0 | 0 | 0 | 26
| France | 18 | 0 | 0 | 0 | 0 | 0 | 18
| Japan | 0 | 7 | 0 | 0 | 0 | 0 | 7
| Netherlands | 44 | 0 | 0 | 0 | 0 | 0 | 44
| Saudi Arabia | 8 | 0 | 0 | 0 | 0 | 0 | 8
| Singapore | 0 | 0 | 262 | 0 | 0 | 0 | 262
| Slovenia | 10 | 0 | 0 | 0 | 0 | 0 | 10
| USA | 194 | 0 | 0 | 895 | 0 | 0 | 1089
| DRC | 11847 | 58847 | 0 | 0 | 0 | 539 | 71233
| Belgium | 0 | 14 | 0 | 0 | 0 | 0 | 14
| New Caledonia | 0 | 902 | 0 | 0 | 0 | 0 | 902
| South Africa | 0 | 425 | 142 | 0 | 0 | 0 | 567
| Russia | 1535 | 324 | 0 | 0 | 0 | 0 | 1859
| Congo | 0 | 1529 | 0 | 0 | 0 | 0 | 1529
| Brazil | 0 | 25 | 0 | 0 | 0 | 0 | 25
| Zambia | 0 | 0 | 0 | 0 | 0 | 0 | 0
| Philippines | 0 | 0 | 0 | 0 | 3384 | 0 | 3384
| Australia | 0 | 67 | 0 | 0 | 81 | 0 | 148
| PNG | 0 | 3300 | 0 | 0 | 0 | 0 | 3300
| Cuba | 0 | 1392 | 3600 | 0 | 21 | 0 | 5013
| Total | 13682 | 66832 | 4004 | 895 | 3465 | 539 | 89438

## 5 - Refined cobalt production
Supplementary Table 5. Refined cobalt products suitable for battery production in kt 2017 based on 7,36,45
Detailed data and assumptions on refined products are available in the Supplementary Methods 1.1.6
Refined product | Country | Company | Cobalt (kt) | Notes
Chemical | China | Huayou Cobalt | 17.1
| China | Jinchuan Group | 8.7
| China | Shenzen GEM | 8.2
| China | Various other | 7.8
| Finland | Freeport | 7
| China | Umicore (Guangzhou) | 5.4
| China | Jiana Energy | 4
| China | Gangzhou Tengyuan | 3.3
| Belgium | Umicore | 1.6
| Russia | Norilsk | 0.9
| Zambia | Impala Platinum | 0.35
| DRC | Gecamines | 0.2
| France | Eramet | 0.1
Powder and briquettes | Finland (Powder) | Freeport | 5.6
| Canada (Powder) | New providence | 2
| South Africa (Powder) | Impala platinum | 0.25
| Madagascar (Powder) | Ambatovy | 0.153
| Madagascar (Briquettes) | Ambatovy | 2.9
| Australia (Briquette) | Glencore (Murrin Murrin) | 2.7
| Australia (powder) | Glencore (Murrin Murrin) | 0.2
Metal (Only broken cathode + rounds) | Canada (rounds) | Vale | 2.6
| Zambia (broken cathode) | Chambishi | 2.5
| Morocco (broken cathode) | CCT | 1.4
Metal other | Japan | Sumitomo | 4.2 | Main product is electrolytic cobalt, only a fraction is used in battery production.
Total |  |  | 88.8
References
7 | Al Barazi, S. Rohstoffrisikobewertung – Kobalt. –Rohstoffinformationen 36. (Deutsche Rohstoffagentur 2019).
36 | Cobalt Production Statistics. Cobalt Insitute https://www.cobaltinstitute.org/statistics.html (2019)
45 | Farchy, J. & Warren, H. China Has a Secret Weapon in the Race to Dominate Electric Cars. Bloomberg. https://www.bloomberg.com/graphics/2018-china-cobalt/ (2 December 2018).

## 6 - Cobalt chemicals import
Supplementary Table 6. Cobalt chemical imports by Japan, South Korea, USA and China (HS282200)
Detailed assumptions are available in the Supplementary Methods 1.1.7
Import
|  | Japan | Korea | USA | China | Other | Total
Export | Finland | 217 | 1100 | 287 | 1566 | 0 | 3170
| China | 329 | 4322 | 319 | 0 | 1073 | 6043
| Belgium | 318 | 1504 | 391 | 37 | 0 | 2249
| Japan | 0 | 3 | 15 | 27 | 145 | 190
| United Kingdom | 3 | 0 | 0 | 0 | 0 | 3
| DRC | 0 | 329 | 0 | 0 | 0 | 329
| South Africa | 0 | 0 | 1 | 0 | 0 | 1
| Rep. of Korea | 1 | 0 | 29 | 27 | 141 | 198
| Germany | 0 | 0 | 4 | 0 | 0 | 4
| Italy | 0 | 0 | 0 | 5 | 0 | 5
| Total | 857 | 7259 | 1045 | 1661 | 1359 | 12192

## 7 - Cobalt metals import
Supplementary Table 7. Cobalt powders, briquette, broken cathode and metal imports by Japan, South Korea, USA and China (HS 810520)
Detailed assumptions are available in the Supplementary Methods 1.1.7
Import
|  | Japan | Korea | USA | China | Other | Total | Product | Note
Export | Finland | 4828 | 244 | 496 | 244 | 0 | 5812 | Powder/briquette
| Canada | 2558 | 97 | 1410 | 280 | 0 | 4345 | Powder/briquette
| Zambia | 577 | 0 | 300 | 1969 | 0 | 2846 | Broken Cathode
| Belgium | 186 | 112 | 65 | 92 | 0 | 456 | powder
| Australia | 148 | 139 | 123 | 1045 | 0 | 1455 | Powder/metal
| Madagascar | 214 | 0 | 1102 | 42 | 0 | 1358 | powder/metal
| United Kingdom | 8 | 11 | 331 | 14 | 0 | 364 | powder/metal
| Morocco | 346 | 50 | 172 | 524 | 0 | 1092 | Broken Cathode
| DRC | 0 | 67 | 0 | 0 | 0 | 67 | powder/metal
| South Africa | 70 | 0 | 222 | 0 | 0 | 292 | Powder
| USA | 104 | 51 | 0 | 16 | 0 | 172 | Powder/metal
| Rep. of Korea | 72 | 0 | 0 | 6 | 0 | 78 | Powder/metal
| France | 39 | 0 | 35 | 23 | 0 | 97 | Powder/metal
| Germany | 0 | 0 | 59 | 0 | 0 | 60 | Powder/metal
| Brazil | 0 | 0 | 37 | 0 | 0 | 37 | Powder/metal
| Malaysia | 0 | 33 | 0 | 0 | 0 | 33 | Powder/metal
| Switzerland | 0 | 0 | 26 | 0 | 0 | 26 | Powder/metal
| Italy | 0 | 0 | 5 | 0 | 0 | 5 | Powder/metal
| Ireland | 0 | 0 | 6 | 0 | 0 | 6 | Powder/metal
| Sweden | 0 | 0 | 0 | 4 | 0 | 4 | Powder/metal
| Japan | 0 | 0 | 0 | 0 | 3025 | 4 | Metal | see Supportive Methods 1.1.6 on Japan specific information
| Total | 9148 | 805 | 4390 | 4259 | 3025 | 18605

## 8 - Cobalt consumption
Supplementary Table 8. Consumption cobalt chemicals, powders, briquette, ingots/rounds and broken cathodes by China, USA, South Korea and Japan
Detailed assumptions are available in the Supplementary Methods 1.1.8
| Import | production | Export | Consumption
China | 5921 | 54500 | 6043 | 54378
USA | 5436 | 0 | 171 | 5264
Korea | 8064 | 0 | 198 | 7866
Japan | 10016 | 4200 | 3215 | 11001

## 9 - Cell production
Supplementary Table 9. Cell producers, production capacity and location for the EU EV fleet in 2017 47 and 48
Detailed assumptions are available in the Supplementary Methods 1.1.10
Cell producer | production capacity (GWh) | Note
AESC/Envision | Japan (2.6), UK (1.9), US (3.0) | Assumed that all cells in EU EV were produced in the UK
LG Chem | China (0.6), US (1.0), Korea (3.2) | Assumed all cells for GM, Ford and Chrysler produced in the US 49. All other cells were derived from the Nanjing plant in China and the Ochang plant in South Korea.
Panasonic | Japan (5.0), US (xx), China (xx) | Gigafactory in US not producing for Model S in 2017 50. Dalia plant in China not yet producing in 2017 51
Samsung SDI | Korea (1.4), China (2.0)
SK Innovation | Korea (0.8)
GS Yuasa | Japan (2.5) | New plant in Hungary only producing batteries for starting purposes
References
47 | Global Network. Envision-AESC https://www.envision-aesc.com/en/network.html (2019).
48 | Roadmap for an Integrated Cell and Battery Production in Germany. (Nationale Plattform Elektromobilitaet, 2016).
49 | LG Chemical to Extend Its Electric Vehicle Battery Plant in the U.S. ET News Korea IT news http://english.etnews.com/20180105200001 (5 January 2018).
50 | Battery cell production begins at the gigafactory. Tesla https://www.tesla.com/en_GB/blog/battery-cell-production-begins-gigafactory?redirect=no (4 january 2017)
51 | Panasonic Factory in Dalian, China Begins Mass Production and Shipments of Automotive Lithium-ion Batteries. Panasonic https://news.panasonic.com/global/press/data/2018/03/en180313-3/en180313-3.html (March 2018)

## 10 - EU BEV registrations 2017
Supplementary Table 10. BEV 2017 registrations and characteristics (capacity, vehicle weight, specific energy, battery weight, energy efficiency, chemistry, and cell supplier)
Calculation steps are highlighted in Supplementary Methods 1.1.11
Make | Model | EU registration 2017 | Capacity (kWh) | Vechicle mass Kg | Energy density (Wh/kg) | Battery weight | Energy efficiency (Wh/km) | Chemistry | Cell supplier | Note | Source
Bee Bee | XS | 21 | 9.6 | 752 | - | - | 92 | LFP | na. |  | 1
BMW | B 250 E | 1082 | 36 | 1725 | 126 | 286 | 179 | NCA | Panasonic | Using Tesla battery | 2, 3, 4, 11
BMW | i3 | 8523 | 33 | 1320 | 132 | 250 | 126 | NCM111 | Samsung SDI |  | 4, 5, 6, 11
Bolloré | Bluecar | 56 | 30 | 1450 | 90 | 333 | 184 | LMP | Bolloré |  | 7, 11
Chevrolet | Bolt | 1 | 57 | 1691 | 140 | 407 | 145 | NCM-622 | LG Chem | Sold in EU as Opel Ampera | 8, 9, 10, 11
Citroen | E-Mehari | 325 | 30 | 1460 | - | - | - | LMP | Bolloré | Bollere LMP battery is used due to partnership | 12
Citroen | C-Zero | 1051 | 14.5 | 1140 | 110 | 132 | 126 | LMO/NCM | GS Yuasa |  | 13, 14, 15
Daimler | EQC | 20 | 80 | 2465 | 123 | 650 | - | NCM111 | - | Prototype vehicle. Technical data is provisional | 16
Fiat | 500E | 2 | 24 | 1465 | 88 | 273 | - | LMO/NCM | Samsung SDI |  | 4, 6, 9, 11
Ford | Focus-E | 41 | 33.5 | 1681 | 114 | 295 | 164 | NCM111 | LG Chem |  | 4, 6, 17, 18
Hyundai | Ioniq | 4368 | 28 | 1495 | 104 | 270 | 115 | NCM111 | LG Chem |  | 4, 9, 11, 19
Kia | Soul | 4591 | 27 | 1565 | 96 | 281 | 147 | NCM111 | SK innovation |  | 4, 9, 18, 20, 21
Mitsubishi | I-MiEV | 159 | 16 | 1160 | 110 | 145 | 125 | LMO/NCM | GS Yuasa |  | 4, 9, 14, 16
Nissan | E-NV200 | 907 | 24.3 | 1614 | 83 | 294 | 165 | LMO/NCM | AESC |  | 11, 22
Nissan | Leaf (24) | 1801 | 24 | 1505 | 87.3 | 275 | 150 | LMO/NCM | AESC |  | 5, 11
Nissan | Leaf (30) | 11584 | 30 | 1525 | 102 | 294 | 150 | LMO/NCM | AESC |  | 5, 11
Opel | Ampera-E | 499 | 57 | 1691 | 140 | 407 | 145 | NCM-622 | LG Chem |  | 8, 9, 10, 11
Peugeot | Partner | 250 | 22.5 | 1679 | - | - | 177 | LMO/NCM | GS Yuasa |  | 23
Peugeot | Ion | 1050 | 16 | 1140 | 110 | 145 | 126 | LMO/NCM | GS Yuasa |  | 14, 15, 24
Renault | Kangoo | 3 | 33 | 1700 | - | - | - | NCM-622 | LG Chem |  | 25
Renault | E-Berlingo | 125 | 22.5 | 1679 | - | - | 177 | LMO/NCM | GS Yuasa |  | 13
Renault | Zoe | 28225 | 40 | 1502 | 131 | 305 | 133 | NCM-622 | LG Chem |  | 6, 11
Smart | ForFour | 1471 | 17.6 | 1200 | 101 | 174 | 131 | NCM111 | LG chem | Assuming same battery as ForTwo | 4, 11, 26
Smart | ForTwo | 4918 | 17.6 | 1115 | 101 | 174 | 131 | NCM111 | LG Chem |  | 4, 11, 26
Tesla | Model S (70) | 10 | 70 | 2183 | - | - | 185 | NCA | Panasonic |  | 9
Tesla | Model X (60) | 93 | 60 | 2427 | 141 | 426 | 208 | NCA | Panasonic |  | 9, 11
Tesla | Model S (60) | 945 | 60 | 2183 | 118 | 510 | 186 | NCA | Panasonic |  | 9, 11
Tesla | Model X (75) | 1178 | 75 | 2427 | 141 | 532 | 208 | NCA | Panasonic |  | 9, 11
Tesla | Model S (90) | 2638 | 90 | 2223 | 151 | 596 | 189 | NCA | Panasonic |  | 9, 11
Tesla | Model S (100) | 2641 | 100 | 2290 | 160 | 625 | 189 | NCA | Panasonic |  | 9, 11
Tesla | Model X (90) | 2700 | 90 | 2474 | 151 | 596 | 208 | NCA | Panasonic |  | 9, 11
Tesla | Model X (100) | 2963 | 100 | 2533 | 160 | 625 | 208 | NCA | Panasonic |  | 9, 11
Tesla | Model S (75) | 4610 | 75 | 2183 | 141 | 532 | 186 | NCA | Panasonic |  | 9, 11
VW | E-up! | 2115 | 18.7 | 1229 | 81 | 231 | 117 | NCM111 | Samsung SDI |  | 18, 27
VW | E-golf | 6390 | 35.8 | 1585 | 113 | 318 | 127 | NCM111 | Samsung SDI | Assuming VW uses NCM battery for all models | 11, 18
Tazzari | Tazzari | 3 | 13 | 787 | - | - | 82 | LFP | - |  | 28
Sources
1 - Bee-Bee (2017). BEE BEE XS Ease Meets Excellence. Retrieved from http://www.beebee.eu/en/bee-bee-xs-leaflet.pdf
2 - Cole, J. (2014). Mercedes-Benz B-Class ED Battery Larger Than Expected – 36 kWh, 104 Miles Of Range Available. Inside EV. Retrieved from https://insideevs.com/mercedes-benz-b-class-ed-battery-larger-expected-36-kwh/
3 - Daimler (2014). Electric driving without compromises [Press release]. Retrieved from https://media.daimler.com/marsMediaSite/en/instance/ko.xhtml?oid=9905257&relId=1001&resultInfoTypeId=175#toRelation
4 - DOE (2018). Hybrids, Diesels, and Alternative Fuel Cars. Retrieved 19-08-2018 https://www.fueleconomy.gov/feg/alternatives.shtml
5 - Konecky, K. R. (2017). Battery Packs of Modern xEVs Report - Extract from report. Retrieved from https://totalbatteryconsulting.com/industry-reports/Battery-packs-report/overview.html
6 - Schmuch, R., Wagner, R., Hörpel, G., Placke, T., & Winter, M. (2018). Performance and cost of materials for lithium-based rechargeable automotive batteries. Nature Energy, 3(4), 267-278. doi:10.1038/s41560-018-0107-2
7 - EASE (n.d.). Lithium-metaL-PoLymer Battery. Retrieved from http://ease-storage.eu/wp-content/uploads/2016/07/EASE_TD_Electrochemical_LMP.pdf
8 - Lambert, F. (2017). Chevy Bolt EV (Ampera E) gets a $5,500 price increase in Europe because of GM, says Opel. Electrec. Retrieved from https://electrek.co/2017/11/06/chevy-bolt-ev-ampera-e-price-increase-europe/
9 - Zubi, G., Dufo-López, R., Carvalho, M., & Pasaoglu, G. (2018). The lithium-ion battery: State of the art and future perspectives. Renewable and Sustainable Energy Reviews, 89, 292-308. doi:10.1016/j.rser.2018.03.002
10 - WSU (2018). 2017 Chevrolet Bolt EV Battery Disassembly. Retrieved from https://www.youtube.com/watch?v=ssU2mjiNi_Q
11 - EPA (2019). EPA's Transportation and Air Quality Document Index System (DIS). Retrieved 20-13-2019 https://iaspub.epa.gov/otaqpub/
12 - Citroën (2015). Citroën E-Mehari: a free spirit. Retrieved from https://int-media.citroen.com/en/citroën-international/ranges/cars/e-mehari
13 - Lima, P. (2015). GS Yuasa new cells. PUSH EVS. Retrieved from https://pushevs.com/2015/11/12/gs-yuasa-new-cells/
14 – GS Yuasa (2012). Development of large-sized long life type lithium-ion cells for electric vehicles. Retrieved from: https://www.gs-yuasa.com/en/technic/vol9/pdf/009_01_026.pdf
15 – Lima, P. (2015). GS Yuasa’s improved cells: LEV50 vs LEV50N. Retrieved from: https://pushevs.com/2015/11/04/gs-yuasas-improved-cells-lev50-vs-lev50n/
16 – Daimler (nd). The new Mercedes-Benz EQC: The Mercedes-Benz among electric vehicles. Retrieved from: https://media.daimler.com/marsMediaSite/en/instance/ko/The-new-Mercedes-Benz-EQC-The-Mercedes-Benz-among-electric-vehicles.xhtml?oid=40995157
17 - Ford (2016). 2016 Ford Focus electric technical specifications Retrieved from https://media.ford.com/content/dam/fordmedia/North%20America/US/product/2016/2016-ford-focus-electric-tech-specs.pdf
18 - Nykvist, B., Sprei, F., & Nilsson, M. (2019). Assessing the progress toward lower priced long range battery electric vehicles. Energy Policy, 124, 144-155. doi:10.1016/j.enpol.2018.09.035
19 - Loveday, E. (2017). LG Chem Can’t Keep Up With Unexpectedly High Demand For Hyundai IONIQ Electric. Inside EVs. Retrieved from https://insideevs.com/lg-chem-cant-keep-unexpectedly-high-demand-hyundai-ioniq-electric/
20 - Kia (2018). EV FAQs - Battery. Retrieved from https://www.kia.com/us/en/content/ev-faqs_2016/charging/battery
21 - Lima, P. (2017). SK Innovation will build a battery cell plant in Europe. Push EVs. Retrieved from https://pushevs.com/2017/05/30/sk-innovation-will-build-battery-cell-plant-europe/
22 - Nissan (2014). e-NV200: Electric Motor and Battery [Press release]. Retrieved from https://newsroom.nissan-europe.com/eu/en-gb/media/pressreleases/120591
23 - Lima, P. (2018). Peugeot starts its electric offensive. Push EVs. Retrieved from https://pushevs.com/2018/01/31/peugeot-starts-electric-offensive/
24 - Mitsubishi (2015). Joint Japan-France Demonstration of Energy Storage System Project [Press release]. Retrieved from https://www.mitsubishi-motors.com/publish/pressrelease_en/corporate/2015/news/detailf710.html
25- Renault (2017). New Renault Kangoo Van Z.E.33 with over 50 per cent more range arrives in the UK [Press release]. Retrieved from https://news.renault.co.uk/New-Renault-Kangoo-Van-Z-E-33-with-over-50-per-cent-more-range-arrives-in-the-UK_06-Sep-2017-13-49-46-700
26 – LG Chem (2015). LG Chem to supply EV batteries to Daimler Group [Press release]. Retrieved from http://www.lgchem.com/global/lg-chem-company/information-center/press-release/news-detail-659
27 - Blomgren, G. E. (2016). The Development and Future of Lithium Ion Batteries. Journal of The Electrochemical Society, 164(1), A5019-A5025. doi:10.1149/2.0251701jes
28 - Grauonline. (n.d., 18-08-2018). Tazzari Electric Car. Retrieved from http://grauonline.de/wordpress/?page_id=2402
29 - Oak Ridge National Laboratory. (2017). Chapter 5 - Technologies. In Vehicle technologies market report. Retrieved from https://cta.ornl.gov/vtmarketreport/index.shtml
30 - Samsung SDI. (2016). 'Product section'-At the heart of automotive revolution: Battery 101. Retrieved from http://www.samsungsdi.com/automotive-battery/products/prismatic-lithium-ion-battery-cell.html
31 - EA (2016). 2017 Chrysler Pacifica plug-in is industry-first. Retrieved from https://www.sae.org/news/2016/06/2017-chrysler-pacifica-plug-in-is-industry-first
32 - Chrysler (2017). All new 2017 Chrysler Pacifica. Retrieved from https://www.chrysler.ca/en_dir/pdf/2017/brochures/pacifica.pdf
33 - LG Chem. (n.d.). Automotive Battery. Retrieved from http://www.lgchem.com/global/vehicle-battery/car-batteries-Different/product-detail-PDEB0002
34 - Lima, P. (2017). Kia Niro will get PHEV and BEV variants. Retrieved from https://pushevs.com/2017/02/17/kia-niro-will-get-phev-bev-variants/
35 - Kia. (2018). Niro PHEV Specification. Retrieved from https://www.kia.com/uk/new-cars/niro-phev/specification/#
36 - Daimler (2015b). The new GLE 500 e 4MATIC. Retrieved from https://www.daimler.com/images/sustainability/produkt/new-enviromentalcertificates/daimler-umweltzertifikat-compact-mb-gle.pdf
37 - Daimler (2015a). Battery power from Saxony [Press release]. Retrieved from https://www.daimler.com/innovation/next/battery-power-from-saxony.html
38 - Green Car Congress. (2015). Mercedes-Benz premieres 2nd generation GLC and plug-in hybrid GLC 350 e 4MATIC Retrieved from http://www.greencarcongress.com/2015/06/mercedes-benz-premieres-2nd-generation-glc-and-plug-in-hybrid-glc-350-e-4matic.html
39 - Plugin-Magazine. (2017). First charge: Mini Countryman S E ALL 4. Retrieved from https://plugin-magazine.com/driving/first-charge-mini-countryman-s-e-all4/
40 - Dobbie, S. (Producer). (2017, 18-08-2018). Outlander PHEV Battery Disassembly. Retrieved from https://www.youtube.com/watch?v=Gf9fDbwF1K0&feature=youtu.be
41 - Falconi, A. (2018). Electrochemical Li-Ion battery modeling for electric vehicles. Community Université Grenoble Alpes Retrieved from https://hal.archives-ouvertes.fr/tel-01676976/file/2017%20-%20Falconi%20-%20Electrochemical%20Li-Ion%20battery%20modeling%20%20for%20electric%20vehicles.pdf
42 - Mitsubishi (2017). Mitsubishi Outlander PHEV offers the best of both worlds with EV efficiency and gas SUV capabilities [Press release]. Retrieved from http://media.mitsubishicars.com/releases/mitsubishi-outlander-phev-offers-the-best-of-both-worlds-with-ev-efficiency-and-gas-suv-capabilities
43 - Porsche (2013). The Porsche 918 Spyder: a unique combination of performance and efficiency [Press release]. Retrieved from https://www.porsche.com/uk/aboutporsche/pressreleases/pcgb/?pool=uk&id=2013-05-17
44 - Porsche (2014a). The Panamera - Thrilling Contradictions. Retrieved from https://www.porsche.dk/globalassets/brochurer/panamera---catalogue.pdf
45 - Porsche (2014b). Porsche e-mobility. Retrieved from https://benni.is/files/55f2e9b34c49f.pdf
46 - Volkswagen (2013). Volkswagen XL1 Misc Brochure- Retrieved from https://manuals.co/workshop/volkswagen/xl1
47 - Volvo. (2018). Tekniska Data. Retrieved from https://www.media.volvocars.com/se/sv-se/models/v60-twin-engine/2018/specifications
48 - Hammond, L. A. (2017). 2018 Volvo XC60 plus a Plug-In Hybrid. Retrieved from https://www.drivingthenation.com/2018-volvo-xc60-plus-a-plug-in-hybrid/
49 - Volvo (2017). S90 Twin Engine - Betriebsanleitung. Retrieved from http://az685612.vo.msecnd.net/pdfs/d43178b2442bb32880c38ae91a78f49420d8af8f/S90Hybrid_OwnersManual_MY18_de-DE_TP25425.pdf

## 11 - EU PHEV registrations 2017
Supplementary Table 11. PHEV 2017 registrations and characteristics (capacity, specific energy, battery weight, chemistry and cell supplier)
Calculation steps are highlighted in Supplementary Methods 1.1.11
Make | Model | EU registered in 2017 | Capacity (kWh) | Specific energy (Wh/kg) | Battery weight | Chemistry1 | Cell producer | Note | Sources
Audi | Q7 E-tron | 2418 | 17.3 | 70.4 | 246 | NCM111 | Sanyo (Panasonic) | Assume same producer as A3 etron | 9, 11
Audi | A3 E-tron | 6275 | 8.8 | 70.4 | 125 | NCM111 | Panasonic |  | 9, 29, 11
BMW | 740LE | 1350 | 9.2 | 92 | 100 | NCM111 | Samsung SDI |  | 29, 30, 11
BMW | 530E | 5560 | 7.6 | 82 | 93 | NCM111 | Samsung SDI |  | 11
BMW | 330E | 9543 | 7.6 | 92 | 83 | NCM111 | Samsung SDI |  | 29, 30, 11
BMW | X5E | 4442 | 9.2 | 80 | 115 | NCM111 | Samsung SDI |  | 29, 30, 11
BMW | 225E | 8394 | 7.6 | 82 | 0 | NCM111 | Samsung SDI |  | 29, 30, 11
BMW | i8 | 833 | 7.8 | 71.1 | 110 | NCM111 | Samsung SDI |  | 29, 30, 11
BMW | i3 REX | 6471 | 33 | 132 | 250 | NCM111 | Samsung SDI | Assuming same battery weight and specific energy as fully i3 BEV model
Chrysler | Pacifica | 2 | 16 | 0 | 0 | NCM111 | LG Chem |  | 5, 31, 32
Ford | C-MAX | 5 | 7.6 | 61.5 | 124 | NCM111 | Panasonic |  | 29, 9, 11
Hyundai | Ioniq | 1319 | 8.9 | 76 | 117 | NCM111 | LG Chem |  | 9, 33, 11
Kia | Optima | 2428 | 9.8 | 75 | 131 | NCM111 | LG Chem |  | 29, 11
Kia | NIRO | 2167 | 8.9 | 76 | 117 | NCM111 | SK innovation |  | 34, 35, 11
Mercedes-Benz | GLE 500 | 455 | 8.7 | 76.3 | 114 | NCM111 | SK innovation |  | 27, 36, 11
Mercedes-Benz | S 500 E | 376 | 8.7 | 76.3 | 114 | NCM111 | SK innovation | Assuming same as GLE500 | 29
Mercedes-Benz | 350E | 1387 | 6.4 | 63.8 | 100 | NCM111 | LG Chem |  | 26, 37, 11
Mercedes-Benz | GLC 350 E | 8636 | 8.7 | 76.3 | 114 | NCM111 | LG Chem |  | 26, 37, 11
Mercedes-Benz | E 350 E | 1266 | 6.2 | 63.8 | 100 | NCM111 | LG Chem |  | 26, 37, 11
Mercedes-Benz | C 350 E | 5680 | 6.2 | 63.8 | 100 | NCM111 | LG Chem |  | 26, 37, 11
Mercedes-Benz | C 300 E | 33 | 6.4 | 63.8 | 100 | NCM111 | LG Chem |  | 26, 37, 11
Mercedes-Benz | GLE 350 E | 31 | 8.7 | 76.3 | 114 | NCM111 | LG Chem |  | 26, 37, 38, 11
Mini | Countryman | 3901 | 7.5 | 85 | 88 | NCM111 | Samsung SDI |  | 39, 11
Mitsubishi | Outlander | 14014 | 12 | 107 | 112 | LMO/NCM | GS Yuasa |  | 40, 41, 42, 11
Porsche | 918 Spyder | 1 | 6.8 | 41 | 166 | NCM111 | Panasonic |  | 43, 11
Porsche | Panamera | 3827 | 9.4 | 111 | 85 | NCM111 | Panasonic | Assuming all vehicles are the second model generation | 29, 44
Porsche | Cayenne PHEV | 1455 | 10.8 | 67.1 | 161 | NCM111 | Panasonic |  | 29, 45, 11
Toyota | Prius PHEV | 1975 | 8.8 | 128.5 | 68 | NCA | Panasonic |  | 9, 29, 11
Volkswagen | Passat GTE | 10008 | 9.9 | 70.4 | 141 | NCM111 | Samsung SDI | Not sold in the USA so no EPA data on battery characteristics (assume same as Golf) | 5
Volkswagen | GOLF GTE | 6615 | 8.8 | 70.4 | 125 | NCM111 | Samsung SDI | Assume same battery as A3-etron (https://pushevs.com/2016/09/13/volkswagens-strategy-for-batteries/) | 5
Volkswagen | Xl1 | 2 | 5.5 | 70.4 | 78 | NCM111 | Samsung SDI |  | 46, 11
Volvo | V60 TE | 2055 | 11.2 | 91 | 114 | NCM111 | LG Chem | Assume same cell as XC types based on capacity | 33, 47
Volvo | XC90 TE | 5375 | 9.8 | 91 | 114 | NCM111 | LG Chem |  | 29, 11
Volvo | XC60 TE | 2233 | 10.4 | 91 | 114 | NCM111 | LG Chem |  | 48, 11
Volvo | V90 TE | 681 | 10.4 | 91 | 114 | NCM111 | LG Chem | Assume same cell as XC types based on capacity | 48
Volvo | S 90 PHEV | 270 | 10.4 | 91 | 114 | NCM111 | LG Chem | Assume same cell as XC types based on capacity | 49
Sources
1 - Bee-Bee (2017). BEE BEE XS Ease Meets Excellence. Retrieved from http://www.beebee.eu/en/bee-bee-xs-leaflet.pdf
2 - Cole, J. (2014). Mercedes-Benz B-Class ED Battery Larger Than Expected – 36 kWh, 104 Miles Of Range Available. Inside EV. Retrieved from https://insideevs.com/mercedes-benz-b-class-ed-battery-larger-expected-36-kwh/
3 - Daimler (2014). Electric driving without compromises [Press release]. Retrieved from https://media.daimler.com/marsMediaSite/en/instance/ko.xhtml?oid=9905257&relId=1001&resultInfoTypeId=175#toRelation
4 - DOE (2018). Hybrids, Diesels, and Alternative Fuel Cars. Retrieved 19-08-2018 https://www.fueleconomy.gov/feg/alternatives.shtml
5 - Konecky, K. R. (2017). Battery Packs of Modern xEVs Report - Extract from report. Retrieved from https://totalbatteryconsulting.com/industry-reports/Battery-packs-report/overview.html
6 - Schmuch, R., Wagner, R., Hörpel, G., Placke, T., & Winter, M. (2018). Performance and cost of materials for lithium-based rechargeable automotive batteries. Nature Energy, 3(4), 267-278. doi:10.1038/s41560-018-0107-2
7 - EASE (n.d.). Lithium-metaL-PoLymer Battery. Retrieved from http://ease-storage.eu/wp-content/uploads/2016/07/EASE_TD_Electrochemical_LMP.pdf
8 - Lambert, F. (2017). Chevy Bolt EV (Ampera E) gets a $5,500 price increase in Europe because of GM, says Opel. Electrec. Retrieved from https://electrek.co/2017/11/06/chevy-bolt-ev-ampera-e-price-increase-europe/
9 - Zubi, G., Dufo-López, R., Carvalho, M., & Pasaoglu, G. (2018). The lithium-ion battery: State of the art and future perspectives. Renewable and Sustainable Energy Reviews, 89, 292-308. doi:10.1016/j.rser.2018.03.002
10 - WSU (2018). 2017 Chevrolet Bolt EV Battery Disassembly. Retrieved from https://www.youtube.com/watch?v=ssU2mjiNi_Q
11 - EPA (2019). EPA's Transportation and Air Quality Document Index System (DIS). Retrieved 20-13-2019 https://iaspub.epa.gov/otaqpub/
12 - Citroën (2015). Citroën E-Mehari: a free spirit. Retrieved from https://int-media.citroen.com/en/citroën-international/ranges/cars/e-mehari
13 - Lima, P. (2015). GS Yuasa new cells. PUSH EVS. Retrieved from https://pushevs.com/2015/11/12/gs-yuasa-new-cells/
14 – GS Yuasa (2012). Development of large-sized long life type lithium-ion cells for electric vehicles. Retrieved from: https://www.gs-yuasa.com/en/technic/vol9/pdf/009_01_026.pdf
15 – Lima, P. (2015). GS Yuasa’s improved cells: LEV50 vs LEV50N. Retrieved from: https://pushevs.com/2015/11/04/gs-yuasas-improved-cells-lev50-vs-lev50n/
16 – Daimler (nd). The new Mercedes-Benz EQC: The Mercedes-Benz among electric vehicles. Retrieved from: https://media.daimler.com/marsMediaSite/en/instance/ko/The-new-Mercedes-Benz-EQC-The-Mercedes-Benz-among-electric-vehicles.xhtml?oid=40995157
17 - Ford (2016). 2016 Ford Focus electric technical specifications Retrieved from https://media.ford.com/content/dam/fordmedia/North%20America/US/product/2016/2016-ford-focus-electric-tech-specs.pdf
18 - Nykvist, B., Sprei, F., & Nilsson, M. (2019). Assessing the progress toward lower priced long range battery electric vehicles. Energy Policy, 124, 144-155. doi:10.1016/j.enpol.2018.09.035
19 - Loveday, E. (2017). LG Chem Can’t Keep Up With Unexpectedly High Demand For Hyundai IONIQ Electric. Inside EVs. Retrieved from https://insideevs.com/lg-chem-cant-keep-unexpectedly-high-demand-hyundai-ioniq-electric/
20 - Kia (2018). EV FAQs - Battery. Retrieved from https://www.kia.com/us/en/content/ev-faqs_2016/charging/battery
21 - Lima, P. (2017). SK Innovation will build a battery cell plant in Europe. Push EVs. Retrieved from https://pushevs.com/2017/05/30/sk-innovation-will-build-battery-cell-plant-europe/
22 - Nissan (2014). e-NV200: Electric Motor and Battery [Press release]. Retrieved from https://newsroom.nissan-europe.com/eu/en-gb/media/pressreleases/120591
23 - Lima, P. (2018). Peugeot starts its electric offensive. Push EVs. Retrieved from https://pushevs.com/2018/01/31/peugeot-starts-electric-offensive/
24 - Mitsubishi (2015). Joint Japan-France Demonstration of Energy Storage System Project [Press release]. Retrieved from https://www.mitsubishi-motors.com/publish/pressrelease_en/corporate/2015/news/detailf710.html
25- Renault (2017). New Renault Kangoo Van Z.E.33 with over 50 per cent more range arrives in the UK [Press release]. Retrieved from https://news.renault.co.uk/New-Renault-Kangoo-Van-Z-E-33-with-over-50-per-cent-more-range-arrives-in-the-UK_06-Sep-2017-13-49-46-700
26 – LG Chem (2015). LG Chem to supply EV batteries to Daimler Group [Press release]. Retrieved from http://www.lgchem.com/global/lg-chem-company/information-center/press-release/news-detail-659
27 - Blomgren, G. E. (2016). The Development and Future of Lithium Ion Batteries. Journal of The Electrochemical Society, 164(1), A5019-A5025. doi:10.1149/2.0251701jes
28 - Grauonline. (n.d., 18-08-2018). Tazzari Electric Car. Retrieved from http://grauonline.de/wordpress/?page_id=2402
29 - Oak Ridge National Laboratory. (2017). Chapter 5 - Technologies. In Vehicle technologies market report. Retrieved from https://cta.ornl.gov/vtmarketreport/index.shtml
30 - Samsung SDI. (2016). 'Product section'-At the heart of automotive revolution: Battery 101. Retrieved from http://www.samsungsdi.com/automotive-battery/products/prismatic-lithium-ion-battery-cell.html
31 - EA (2016). 2017 Chrysler Pacifica plug-in is industry-first. Retrieved from https://www.sae.org/news/2016/06/2017-chrysler-pacifica-plug-in-is-industry-first
32 - Chrysler (2017). All new 2017 Chrysler Pacifica. Retrieved from https://www.chrysler.ca/en_dir/pdf/2017/brochures/pacifica.pdf
33 - LG Chem. (n.d.). Automotive Battery. Retrieved from http://www.lgchem.com/global/vehicle-battery/car-batteries-Different/product-detail-PDEB0002
34 - Lima, P. (2017). Kia Niro will get PHEV and BEV variants. Retrieved from https://pushevs.com/2017/02/17/kia-niro-will-get-phev-bev-variants/
35 - Kia. (2018). Niro PHEV Specification. Retrieved from https://www.kia.com/uk/new-cars/niro-phev/specification/#
36 - Daimler (2015b). The new GLE 500 e 4MATIC. Retrieved from https://www.daimler.com/images/sustainability/produkt/new-enviromentalcertificates/daimler-umweltzertifikat-compact-mb-gle.pdf
37 - Daimler (2015a). Battery power from Saxony [Press release]. Retrieved from https://www.daimler.com/innovation/next/battery-power-from-saxony.html
38 - Green Car Congress. (2015). Mercedes-Benz premieres 2nd generation GLC and plug-in hybrid GLC 350 e 4MATIC Retrieved from http://www.greencarcongress.com/2015/06/mercedes-benz-premieres-2nd-generation-glc-and-plug-in-hybrid-glc-350-e-4matic.html
39 - Plugin-Magazine. (2017). First charge: Mini Countryman S E ALL 4. Retrieved from https://plugin-magazine.com/driving/first-charge-mini-countryman-s-e-all4/
40 - Dobbie, S. (Producer). (2017, 18-08-2018). Outlander PHEV Battery Disassembly. Retrieved from https://www.youtube.com/watch?v=Gf9fDbwF1K0&feature=youtu.be
41 - Falconi, A. (2018). Electrochemical Li-Ion battery modeling for electric vehicles. Community Université Grenoble Alpes Retrieved from https://hal.archives-ouvertes.fr/tel-01676976/file/2017%20-%20Falconi%20-%20Electrochemical%20Li-Ion%20battery%20modeling%20%20for%20electric%20vehicles.pdf
42 - Mitsubishi (2017). Mitsubishi Outlander PHEV offers the best of both worlds with EV efficiency and gas SUV capabilities [Press release]. Retrieved from http://media.mitsubishicars.com/releases/mitsubishi-outlander-phev-offers-the-best-of-both-worlds-with-ev-efficiency-and-gas-suv-capabilities
43 - Porsche (2013). The Porsche 918 Spyder: a unique combination of performance and efficiency [Press release]. Retrieved from https://www.porsche.com/uk/aboutporsche/pressreleases/pcgb/?pool=uk&id=2013-05-17
44 - Porsche (2014a). The Panamera - Thrilling Contradictions. Retrieved from https://www.porsche.dk/globalassets/brochurer/panamera---catalogue.pdf
45 - Porsche (2014b). Porsche e-mobility. Retrieved from https://benni.is/files/55f2e9b34c49f.pdf
46 - Volkswagen (2013). Volkswagen XL1 Misc Brochure- Retrieved from https://manuals.co/workshop/volkswagen/xl1
47 - Volvo. (2018). Tekniska Data. Retrieved from https://www.media.volvocars.com/se/sv-se/models/v60-twin-engine/2018/specifications
48 - Hammond, L. A. (2017). 2018 Volvo XC60 plus a Plug-In Hybrid. Retrieved from https://www.drivingthenation.com/2018-volvo-xc60-plus-a-plug-in-hybrid/
49 - Volvo (2017). S90 Twin Engine - Betriebsanleitung. Retrieved from http://az685612.vo.msecnd.net/pdfs/d43178b2442bb32880c38ae91a78f49420d8af8f/S90Hybrid_OwnersManual_MY18_de-DE_TP25425.pdf